## Sheet1
Cycles | Capacity | Avg_V | Min_V | Max_V | Drop_Rate | Avg_I | Duration | RUL
0 | 0.9282652 | 3.278519 | 2.745164156 | 3.838414 | 0.0009813739 | -2.99978 | 1114 | 206
1 | 0.9282652 | 3.280483 | 2.748669 | 3.843205 | 0.0009860683 | -2.99978 | 1110 | 205
2 | 0.9249327 | 3.280201 | 2.749699 | 3.843537569 | 0.0009898993 | -2.999786 | 1105 | 204
3 | 0.9207679 | 3.279385 | 2.746958 | 3.844066143 | 0.0009964652 | -2.999781 | 1101 | 203
4 | 0.917433 | 3.278507 | 2.746704 | 3.843604 | 0.001000821 | -2.999781 | 1096 | 202
5 | 0.9132666 | 3.277467 | 2.743638 | 3.843318 | 0.001007033 | -2.999782 | 1091.999 | 201
6 | 0.9099336 | 3.277012 | 2.748638 | 3.843041 | 0.00100681 | -2.999783 | 1087 | 200
7 | 0.9057681 | 3.276128 | 2.747907 | 3.843054533 | 0.001011216 | -2.999783 | 1083 | 199
8 | 0.9024349 | 3.27514 | 2.746677 | 3.842311 | 0.001015417 | -2.99979 | 1079 | 198
9 | 0.8991036 | 3.274352 | 2.747258 | 3.84228158 | 0.001018626 | -2.999787 | 1075 | 197
10 | 0.8957703 | 3.273743 | 2.749706 | 3.841891 | 0.001019782 | -2.999788 | 1070.999 | 196
11 | 0.8924364 | 3.273007 | 2.74756217 | 3.841267 | 0.001024068 | -2.999787 | 1068 | 195
12 | 0.8899368 | 3.272157 | 2.745866 | 3.840947 | 0.001028245 | -2.999787 | 1065 | 194
13 | 0.8874369 | 3.271332 | 2.744637 | 3.840642 | 0.00103202 | -2.999792 | 1062 | 193
14 | 0.8849386 | 3.270823 | 2.748572588 | 3.840646 | 0.001032206 | -2.999787 | 1058 | 192
15 | 0.8816037 | 3.269807 | 2.746315 | 3.839858 | 0.001036534 | -2.999785 | 1054.999 | 191
16 | 0.8791032 | 3.268857 | 2.744855 | 3.839355 | 0.001040399 | -2.999786 | 1052 | 190
17 | 0.8766044 | 3.268098 | 2.745054 | 3.839235 | 0.001043071 | -2.99979 | 1049 | 189
18 | 0.8741056 | 3.267441 | 2.746285 | 3.838384 | 0.001044072 | -2.999791 | 1046 | 188
19 | 0.8716059 | 3.266593 | 2.743393 | 3.83801 | 0.001048484 | -2.99979 | 1044 | 187
20 | 0.8699388 | 3.266296 | 2.746812 | 3.837714 | 0.001047937 | -2.999786 | 1041 | 186
21 | 0.8674377 | 3.265529 | 2.745157 | 3.837347 | 0.001051194 | -2.999787 | 1038.999 | 185
22 | 0.8657715 | 3.265226 | 2.749636 | 3.837376 | 0.001049942 | -2.999782 | 1036 | 184
23 | 0.8632708 | 3.264604 | 2.749738 | 3.837002 | 0.001051512 | -2.999782 | 1034 | 183
24 | 0.8616043 | 3.263559 | 2.74364 | 3.836254 | 0.001057709 | -2.999779 | 1033 | 182
25 | 0.86077 | 3.262978 | 2.744055 | 3.835841 | 0.001058958 | -2.999786 | 1031 | 181
26 | 0.8591054 | 3.262396 | 2.744194 | 3.835787 | 0.00106083 | -2.999776 | 1029 | 180
27 | 0.8574359 | 3.261889 | 2.74534 | 3.83542 | 0.001061422 | -2.999777 | 1027 | 179
28 | 0.8557696 | 3.261378 | 2.745977 | 3.834905 | 0.001062369 | -2.999782 | 1025 | 178
29 | 0.8541045 | 3.261247 | 2.749447 | 3.834651 | 0.001060804 | -2.999778 | 1023.001 | 177
30 | 0.8524374 | 3.260436 | 2.745077 | 3.834346 | 0.001065821 | -2.999781 | 1021.999 | 176
31 | 0.8516042 | 3.259951 | 2.746127 | 3.833915 | 0.001066459 | -2.999788 | 1019.999 | 175
32 | 0.8499394 | 3.259689 | 2.749129 | 3.833633 | 0.001065327 | -2.999785 | 1018 | 174
33 | 0.8482727 | 3.259231 | 2.74943 | 3.832899 | 0.001066406 | -2.99979 | 1016 | 173
34 | 0.8466075 | 3.258727 | 2.748513 | 3.832634449 | 0.001068099 | -2.999781 | 1015 | 172
35 | 0.8457717 | 3.258168 | 2.74778 | 3.83225 | 0.001069498 | -2.999784 | 1014 | 171
36 | 0.8449393 | 3.257823 | 2.74654603 | 3.83207798 | 0.001071601 | -2.999788 | 1013 | 170
37 | 0.844107 | 3.257524 | 2.749742 | 3.831614 | 0.001070101 | -2.999782 | 1011 | 169
38 | 0.8424387 | 3.256732 | 2.746758 | 3.831193 | 0.001073699 | -2.999785 | 1010 | 168
39 | 0.8416062 | 3.256091 | 2.743926 | 3.830829 | 0.001077208 | -2.999782 | 1009 | 167
40 | 0.8407721 | 3.255631 | 2.743689 | 3.830521 | 0.001078207 | -2.999788 | 1008 | 166
41 | 0.8399405 | 3.255492 | 2.747889 | 3.830223 | 0.001075878 | -2.999782 | 1006.001 | 165
42 | 0.838273 | 3.254864 | 2.746288 | 3.830184 | 0.001078503 | -2.999787 | 1005 | 164
43 | 0.8374409 | 3.254238 | 2.744291 | 3.829805 | 0.00108119 | -2.99978 | 1004 | 163
44 | 0.8366058 | 3.254204 | 2.749167 | 3.829095 | 0.001077772 | -2.999781 | 1002 | 162
45 | 0.8349394 | 3.252717 | 2.748823 | 3.829437 | 0.001065694 | -2.999775 | 1014 | 161
46 | 0.8449367 | 3.255165 | 2.74919 | 3.828589 | 0.0010624 | -2.999767 | 1016.001 | 160
47 | 0.8466018 | 3.254759 | 2.74515 | 3.828418 | 0.001067259 | -2.999773 | 1015 | 159
48 | 0.8457696 | 3.254794 | 2.748727 | 3.828225 | 0.001065645 | -2.999771 | 1013 | 158
49 | 0.8441023 | 3.254251 | 2.745338 | 3.827933 | 0.001069757 | -2.999771 | 1012.001 | 157
50 | 0.8432698 | 3.253973 | 2.745784 | 3.827738 | 0.001070183 | -2.999771 | 1011 | 156
51 | 0.8424356 | 3.253741 | 2.746102 | 3.82758 | 0.001070769 | -2.999768 | 1010.001 | 155
52 | 0.8416021 | 3.253432 | 2.745828867 | 3.827783 | 0.001072304 | -2.999768 | 1009 | 154
53 | 0.8407682 | 3.2532 | 2.746232 | 3.827148 | 0.001072337 | -2.999776 | 1008.001 | 153
54 | 0.839938 | 3.252881 | 2.746539 | 3.827375 | 0.001073322 | -2.999773 | 1007.001 | 152
55 | 0.8391037 | 3.252633 | 2.747409 | 3.826761 | 0.001072915 | -2.999771 | 1006 | 151
56 | 0.8382691 | 3.252208 | 2.746817112 | 3.826505 | 0.001074315 | -2.999778 | 1005 | 150
57 | 0.8374385 | 3.251923 | 2.747307539 | 3.826317 | 0.00107471 | -2.999775 | 1004 | 149
58 | 0.8366043 | 3.251656 | 2.747683 | 3.826508 | 0.001075597 | -2.999773 | 1003 | 148
59 | 0.8357703 | 3.251204 | 2.747576 | 3.825772 | 0.001076044 | -2.999771 | 1001.999 | 147
60 | 0.8349358 | 3.250949 | 2.748068 | 3.825932 | 0.001076787 | -2.999772 | 1001 | 146
61 | 0.8341036 | 3.250519 | 2.743929 | 3.825427 | 0.001080417 | -2.999771 | 1001 | 145
62 | 0.8341033 | 3.250547 | 2.745609045 | 3.825825 | 0.001080217 | -2.999776 | 999.9992 | 144
63 | 0.8332705 | 3.250191 | 2.74564 | 3.825119 | 0.001080559 | -2.999775 | 999.0001 | 143
64 | 0.8324378 | 3.250049 | 2.747499 | 3.82495 | 0.001079611 | -2.999775 | 997.9991 | 142
65 | 0.8316036 | 3.24946 | 2.745877 | 3.825067997 | 0.001082438 | -2.999773 | 997 | 141
66 | 0.8307706 | 3.24927 | 2.74975 | 3.824292 | 0.001079941 | -2.999772 | 994.9999 | 140
67 | 0.8291036 | 3.248423 | 2.743875742 | 3.824415 | 0.00108597 | -2.999771 | 994.9999 | 139
68 | 0.8291034 | 3.248575 | 2.749701 | 3.824164 | 0.001082037 | -2.999773 | 992.9998 | 138
69 | 0.8274373 | 3.247881 | 2.745417 | 3.823506 | 0.001085689 | -2.999769 | 992.9998 | 137
70 | 0.8274363 | 3.247647 | 2.746077 | 3.823354 | 0.001085965 | -2.999775 | 991.9997 | 136
71 | 0.8266046 | 3.247514 | 2.74764 | 3.823075 | 0.001085202 | -2.999778 | 990.9997 | 135
72 | 0.8257719 | 3.247271 | 2.748436 | 3.823289 | 0.001085709 | -2.999774 | 990.0006 | 134
73 | 0.8249384 | 3.246777 | 2.748199 | 3.822532 | 0.001086282 | -2.999768 | 989.0006 | 133
74 | 0.8241034 | 3.246401 | 2.747964859 | 3.822254 | 0.001087338 | -2.999778 | 987.9995 | 132
75 | 0.823272 | 3.246091 | 2.748601675 | 3.822443 | 0.001087985 | -2.999779 | 987.0005 | 131
76 | 0.82244 | 3.245737 | 2.748915 | 3.822153 | 0.001088477 | -2.999779 | 985.9994 | 130
77 | 0.8216058 | 3.245291 | 2.74822 | 3.821462 | 0.001089586 | -2.999772 | 985.0003 | 129
78 | 0.8207712 | 3.244858 | 2.747507 | 3.82118 | 0.001091131 | -2.999771 | 984.0003 | 128
79 | 0.8199377 | 3.244804 | 2.749796 | 3.821015 | 0.001089746 | -2.999772 | 982.9992 | 127
80 | 0.8191039 | 3.242346 | 2.746631 | 3.81933 | 0.001053732 | -2.999884 | 1018 | 126
81 | 0.8483009 | 3.245986 | 2.746727 | 3.820259 | 0.001055587 | -2.999877 | 1017 | 125
82 | 0.8474655 | 3.246035 | 2.74537 | 3.819922 | 0.001059716 | -2.999877 | 1014 | 124
83 | 0.8449654 | 3.246224 | 2.748518 | 3.820373 | 0.001060193 | -2.999869 | 1011 | 123
84 | 0.8424632 | 3.247037 | 2.74931 | 3.820884 | 0.001060964 | -2.999865 | 1010.001 | 122
85 | 0.8416296 | 3.24692 | 2.743882 | 3.820746 | 0.001066203 | -2.999865 | 1010 | 121
86 | 0.8416286 | 3.247504 | 2.74939 | 3.821409 | 0.00106351 | -2.999861 | 1008.001 | 120
87 | 0.8399617 | 3.247418 | 2.74773 | 3.821044445 | 0.001065853 | -2.999861 | 1007.001 | 119
88 | 0.8391283 | 3.247451 | 2.748023 | 3.821639 | 0.001067213 | -2.999858 | 1006.001 | 118
89 | 0.8382941 | 3.247443 | 2.748155 | 3.821205 | 0.001067712 | -2.999855 | 1004.999 | 117
90 | 0.8374591 | 3.246605 | 2.749572 | 3.822451 | 0.00106331 | -2.999847 | 1009 | 116
91 | 0.8407901 | 3.248355 | 2.74643 | 3.822841 | 0.00106681 | -2.99984 | 1009 | 115
92 | 0.8407883 | 3.247878 | 2.744815588 | 3.822971 | 0.001070661 | -2.999828 | 1007 | 114
93 | 0.8391183 | 3.246844 | 2.743944 | 3.821867 | 0.001073629 | -2.999824 | 1003.999 | 113
94 | 0.8366173 | 3.246325 | 2.746981 | 3.821265 | 0.001073211 | -2.999821 | 1001 | 112
95 | 0.8341172 | 3.245475 | 2.744963 | 3.820789814 | 0.001076903 | -2.999824 | 999.0001 | 111
96 | 0.8324514 | 3.244944 | 2.74618 | 3.820801 | 0.001077855 | -2.99983 | 997 | 110
97 | 0.8307862 | 3.244471 | 2.747207 | 3.819947 | 0.001078131 | -2.999822 | 994.9999 | 109
98 | 0.8291174 | 3.243999 | 2.749335 | 3.820019 | 0.001078232 | -2.999818 | 992.9998 | 108
99 | 0.8274498 | 3.243017 | 2.745365 | 3.819558 | 0.001082856 | -2.999813 | 991.9997 | 107
100 | 0.8266148 | 3.242889 | 2.74877 | 3.819253 | 0.001081297 | -2.999813 | 989.9996 | 106
101 | 0.8249482 | 3.242123 | 2.746039629 | 3.818456 | 0.001084343 | -2.999814 | 989.0006 | 105
102 | 0.8241162 | 3.241558 | 2.744642 | 3.818234 | 0.001086631 | -2.999814 | 988.0005 | 104
103 | 0.8232827 | 3.24134 | 2.745228 | 3.818085 | 0.001086989 | -2.999814 | 986.9995 | 103
104 | 0.8224486 | 3.241676 | 2.748119 | 3.818591 | 0.001085671 | -2.999812 | 986.0004 | 102
105 | 0.8216155 | 3.241102 | 2.744019 | 3.818038702 | 0.001089269 | -2.999811 | 986.0004 | 101
106 | 0.8216152 | 3.241244 | 2.74937 | 3.817887 | 0.001085892 | -2.999809 | 983.9993 | 100
107 | 0.8199474 | 3.240568 | 2.747752 | 3.817601 | 0.001088351 | -2.999803 | 983.0002 | 99
108 | 0.819113 | 3.240357 | 2.748964 | 3.817876 | 0.001088504 | -2.99981 | 982.0002 | 98
109 | 0.8182816 | 3.24005 | 2.744948 | 3.817945 | 0.001092665 | -2.999806 | 982.0002 | 97
110 | 0.8182805 | 3.239432 | 2.747014 | 3.816953 | 0.001091776 | -2.9998 | 979.9991 | 96
111 | 0.8166115 | 3.239053 | 2.749803 | 3.817097 | 0.001091303 | -2.999805 | 977.9999 | 95
112 | 0.8149469 | 3.238302 | 2.744451 | 3.816913 | 0.001096588 | -2.999797 | 977.9999 | 94
113 | 0.8149449 | 3.238372 | 2.749641 | 3.816276 | 0.001092864 | -2.999799 | 975.9998 | 93
114 | 0.8132788 | 3.237711 | 2.747552 | 3.81598 | 0.001095823 | -2.999799 | 975.0008 | 92
115 | 0.8124464 | 3.237223 | 2.746749 | 3.816202 | 0.001098001 | -2.9998 | 973.9997 | 91
116 | 0.8116124 | 3.236754 | 2.745967 | 3.81553 | 0.001099243 | -2.999791 | 972.9997 | 90
117 | 0.8107766 | 3.236382 | 2.746007 | 3.815766 | 0.001100575 | -2.999795 | 972.0006 | 89
118 | 0.8099452 | 3.235752 | 2.7443 | 3.815422 | 0.001103111 | -2.999795 | 971.0005 | 88
119 | 0.8091118 | 3.235813 | 2.749828 | 3.815126 | 0.001099379 | -2.999789 | 968.9994 | 87
120 | 0.8074429 | 3.235293 | 2.748712 | 3.814398 | 0.001100916 | -2.999795 | 967.9994 | 86
121 | 0.8066111 | 3.234989 | 2.748924 | 3.81468 | 0.001102128 | -2.999789 | 966.9993 | 85
122 | 0.8057762 | 3.234662 | 2.746351 | 3.814683 | 0.001104789 | -2.999791 | 967.0003 | 84
123 | 0.8057776 | 3.234483 | 2.747057 | 3.814096 | 0.001104595 | -2.999789 | 966.0003 | 83
124 | 0.8049435 | 3.23425 | 2.747919 | 3.814432621 | 0.001105195 | -2.999784 | 965.0002 | 82
125 | 0.8041088 | 3.233822 | 2.747056 | 3.813693 | 0.00110647 | -2.999787 | 964.0001 | 81
126 | 0.8032766 | 3.23355 | 2.747762 | 3.814032 | 0.001107236 | -2.999781 | 963.0011 | 80
127 | 0.8024425 | 3.233098 | 2.747956 | 3.813248 | 0.001107373 | -2.999789 | 962 | 79
128 | 0.8016103 | 3.233209 | 2.746566 | 3.813566 | 0.001109148 | -2.999791 | 962 | 78
129 | 0.8016108 | 3.232794 | 2.749489 | 3.813109 | 0.001107938 | -2.999791 | 959.9999 | 77
130 | 0.7999443 | 3.232109 | 2.747978 | 3.813256 | 0.001110821 | -2.999781 | 958.9999 | 76
131 | 0.7991082 | 3.23184 | 2.748454 | 3.81302 | 0.001111239 | -2.999785 | 957.9998 | 75
132 | 0.798276 | 3.231498 | 2.748542 | 3.812412 | 0.001111672 | -2.999789 | 956.9997 | 74
133 | 0.7974437 | 3.231247 | 2.749082 | 3.812252 | 0.001112102 | -2.999781 | 956.0007 | 73
134 | 0.7966092 | 3.230622 | 2.747977 | 3.812481 | 0.001114664 | -2.999781 | 954.9996 | 72
135 | 0.7957751 | 3.229187 | 2.748965 | 3.813097 | 0.001106166 | -2.999777 | 962 | 71
136 | 0.8016072 | 3.231146 | 2.746932745 | 3.813607 | 0.001107657 | -2.999779 | 963.0001 | 70
137 | 0.802441 | 3.230775 | 2.745669 | 3.813255 | 0.001110912 | -2.99978 | 961 | 69
138 | 0.8007746 | 3.230841 | 2.746242 | 3.813218 | 0.001111434 | -2.999776 | 959.9999 | 68
139 | 0.7999401 | 3.23152 | 2.749172 | 3.813565731 | 0.0011099 | -2.999781 | 958.9999 | 67
140 | 0.7991083 | 3.229268 | 2.74703 | 3.812632 | 0.001115814 | -2.999777 | 954.9996 | 66
141 | 0.7957739 | 3.229871 | 2.748496 | 3.812886 | 0.001114545 | -2.999782 | 954.9996 | 65
142 | 0.7957753 | 3.229331 | 2.745271 | 3.812692 | 0.00111889 | -2.999779 | 953.9996 | 64
143 | 0.7949412 | 3.229643 | 2.749305 | 3.812208 | 0.001115323 | -2.999782 | 952.9995 | 63
144 | 0.7941085 | 3.229443 | 2.749331 | 3.812698 | 0.001116982 | -2.999781 | 952.0005 | 62
145 | 0.793276 | 3.228653 | 2.747505188 | 3.811776 | 0.001119108 | -2.999778 | 950.9994 | 61
146 | 0.7924409 | 3.228154 | 2.74659 | 3.811538 | 0.001120997 | -2.999782 | 950.0003 | 60
147 | 0.7916094 | 3.227822 | 2.746365 | 3.811835 | 0.001122727 | -2.999784 | 949.0013 | 59
148 | 0.7907776 | 3.227275 | 2.745308876 | 3.81111 | 0.001124264 | -2.999782 | 947.9992 | 58
149 | 0.789942 | 3.227312 | 2.74979 | 3.810863 | 0.001121641 | -2.999783 | 946.0001 | 57
150 | 0.7882765 | 3.226878 | 2.749702 | 3.810654 | 0.0011227 | -2.999782 | 945.0001 | 56
151 | 0.7874428 | 3.226534 | 2.749682 | 3.81041646 | 0.00112366 | -2.999782 | 944 | 55
152 | 0.7866096 | 3.225913 | 2.748482 | 3.81018 | 0.001125873 | -2.999786 | 942.9999 | 54
153 | 0.7857772 | 3.225625 | 2.748954 | 3.809957 | 0.00112633 | -2.999783 | 941.9999 | 53
154 | 0.7849432 | 3.225131 | 2.74819 | 3.810225 | 0.001128623 | -2.999775 | 941.0008 | 52
155 | 0.7841086 | 3.224927 | 2.748972 | 3.810065 | 0.001128822 | -2.999777 | 940.0008 | 51
156 | 0.7832758 | 3.224287 | 2.745053 | 3.809442 | 0.001132329 | -2.999777 | 939.9998 | 50
157 | 0.783275 | 3.224239 | 2.74908 | 3.809196 | 0.001130188 | -2.999783 | 937.9997 | 49
158 | 0.7816098 | 3.22389 | 2.749504 | 3.808995 | 0.001130726 | -2.999775 | 937.0006 | 48
159 | 0.7807753 | 3.223522 | 2.74943 | 3.808731 | 0.001131731 | -2.999773 | 936.0005 | 47
160 | 0.7799414 | 3.223131 | 2.749473 | 3.809031 | 0.001133217 | -2.999774 | 935.0005 | 46
161 | 0.7791083 | 3.222903 | 2.749963 | 3.808885 | 0.001133747 | -2.999775 | 934.0014 | 45
162 | 0.7782763 | 3.222095 | 2.745086 | 3.808208 | 0.001138246 | -2.999776 | 933.9994 | 44
163 | 0.7782749 | 3.221894 | 2.746322155 | 3.808048 | 0.00113797 | -2.999781 | 933.0004 | 43
164 | 0.7774437 | 3.221591 | 2.746312 | 3.807879 | 0.00113902 | -2.999777 | 932.0003 | 42
165 | 0.7766093 | 3.221062 | 2.745512 | 3.808171 | 0.001141417 | -2.999776 | 931.0003 | 41
166 | 0.7757755 | 3.220577 | 2.745065 | 3.807448 | 0.001142346 | -2.999779 | 930.0002 | 40
167 | 0.774943 | 3.220564 | 2.749351 | 3.807698 | 0.00114046 | -2.999779 | 928.0001 | 39
168 | 0.7732765 | 3.219982 | 2.74804 | 3.806908 | 0.001142252 | -2.999776 | 927 | 38
169 | 0.7724424 | 3.219288 | 2.746515 | 3.806637 | 0.00114484 | -2.999777 | 926 | 37
170 | 0.7716094 | 3.218683 | 2.7456882 | 3.806893 | 0.001147249 | -2.999775 | 924.9999 | 36
171 | 0.7707755 | 3.218382 | 2.747854 | 3.806093 | 0.001146521 | -2.999774 | 923.0008 | 35
172 | 0.7691095 | 3.217742 | 2.746643 | 3.805798 | 0.001148757 | -2.999778 | 922.0007 | 34
173 | 0.7682771 | 3.21712 | 2.745464 | 3.805560112 | 0.001151026 | -2.999775 | 921.0007 | 33
174 | 0.767443 | 3.217178 | 2.749965 | 3.80588 | 0.001148983 | -2.999767 | 919.0006 | 32
175 | 0.7657744 | 3.216604 | 2.746383 | 3.805266 | 0.001152212 | -2.999772 | 919.0006 | 31
176 | 0.7657755 | 3.216241 | 2.746259 | 3.805107 | 0.001153429 | -2.999773 | 917.9995 | 30
177 | 0.7649417 | 3.215915 | 2.746425 | 3.804964304 | 0.001154351 | -2.999771 | 916.9994 | 29
178 | 0.764108 | 3.215495 | 2.745985 | 3.804769 | 0.001155879 | -2.999775 | 915.9994 | 28
179 | 0.7632756 | 3.215366 | 2.749562 | 3.804549 | 0.001154252 | -2.999777 | 914.0003 | 27
180 | 0.7616103 | 3.214112 | 2.747244 | 3.806142807 | 0.001147236 | -2.999775 | 922.9998 | 26
181 | 0.7691088 | 3.216377 | 2.746391 | 3.806744 | 0.001148811 | -2.999774 | 923.0008 | 25
182 | 0.7691095 | 3.216004 | 2.747979 | 3.806338 | 0.001150391 | -2.999782 | 919.9996 | 24
183 | 0.7666106 | 3.215499 | 2.746993 | 3.805945158 | 0.001153542 | -2.99978 | 918.0005 | 23
184 | 0.7649444 | 3.215181 | 2.748399 | 3.806156 | 0.001154758 | -2.999782 | 915.9994 | 22
185 | 0.7632774 | 3.214453 | 2.745456 | 3.805886 | 0.001158938 | -2.999776 | 915.0013 | 21
186 | 0.7624442 | 3.214257 | 2.747907877 | 3.805644989 | 0.001158529 | -2.999778 | 913.0002 | 20
187 | 0.7607774 | 3.213557 | 2.745664 | 3.805358 | 0.001161945 | -2.999776 | 912.0002 | 19
188 | 0.7599434 | 3.213413 | 2.748798 | 3.80456 | 0.001160179 | -2.999784 | 910 | 18
189 | 0.7582789 | 3.213075 | 2.748654 | 3.804891 | 0.001161977 | -2.999776 | 909 | 17
190 | 0.7574436 | 3.212849 | 2.748869 | 3.80476 | 0.001162875 | -2.999775 | 907.9999 | 16
191 | 0.7566099 | 3.213302 | 2.748151 | 3.804498 | 0.001162099 | -2.99978 | 909 | 15
192 | 0.7574446 | 3.214675 | 2.747588 | 3.80613 | 0.001161956 | -2.999776 | 911.0001 | 14
193 | 0.7591102 | 3.214765 | 2.746521 | 3.805836 | 0.001162805 | -2.999777 | 911.0001 | 13
194 | 0.7591103 | 3.213741 | 2.748889 | 3.805707 | 0.001163896 | -2.999778 | 907.9999 | 12
195 | 0.7566106 | 3.212466 | 2.747325182 | 3.804459 | 0.001166813 | -2.999777 | 906.0008 | 11
196 | 0.7549446 | 3.212017 | 2.749563 | 3.80406 | 0.001166479 | -2.999779 | 903.9997 | 10
197 | 0.7532776 | 3.211606 | 2.748529 | 3.804028 | 0.001168881 | -2.999776 | 902.9996 | 9
198 | 0.7524436 | 3.210753 | 2.74670434 | 3.803622 | 0.001171749 | -2.999775 | 902.0006 | 8
199 | 0.7516109 | 3.19587 | 2.74874 | 3.796827 | 0.001213063 | -2.999776 | 864.0004 | 7
200 | 0.7507775 | 3.194946 | 2.748682 | 3.796456337 | 0.001215516 | -2.999774 | 862.0003 | 6
201 | 0.7491109 | 3.193523 | 2.746502 | 3.795885 | 0.001220213 | -2.999776 | 860.0002 | 5
202 | 0.748278 | 3.192317 | 2.747116 | 3.795315 | 0.001223103 | -2.999779 | 857 | 4
203 | 0.746611 | 3.191511 | 2.749173 | 3.794834 | 0.001224427 | -2.999776 | 853.9998 | 3
204 | 0.7457788 | 3.187983 | 2.746514082 | 3.795077 | 0.001210812 | -2.999773 | 865.9995 | 2
205 | 0.7441103 | 3.192113 | 2.749989 | 3.796488 | 0.001208429 | -2.99977 | 865.9995 | 1
206 | 0.7424456 | 3.191429 | 2.746341 | 3.796301 | 0.001215231 | -2.999768 | 864.0004 | 0