## Sheet1
Cycle | Capacity (Ah) | Avg_V | Min_V | Max_V | Drop_Rate | Avg_I | Duration | RUL
0 | 1.004944 | 3.285227 | 2.748389 | 3.83936 | 0.0009046196 | -2.999833 | 1206 | 216
1 | 1.004944 | 3.288654 | 2.748624 | 3.843406 | 0.0009055271 | -2.999835 | 1209 | 215
2 | 1.007445 | 3.289987 | 2.747219 | 3.845304 | 0.0009082583 | -2.99983 | 1209 | 214
3 | 1.007443 | 3.290888 | 2.745076 | 3.845992 | 0.0009106009 | -2.999832 | 1209 | 213
4 | 1.007444 | 3.291952 | 2.747368 | 3.846867 | 0.0009101814 | -2.999821 | 1207.999 | 212
5 | 1.006606 | 3.292839 | 2.748965 | 3.847492 | 0.0009101296 | -2.999825 | 1207 | 211
6 | 1.005775 | 3.293274 | 2.745114 | 3.848428 | 0.0009140962 | -2.999826 | 1207 | 210
7 | 1.005775 | 3.294386 | 2.74472785 | 3.849 | 0.000914891 | -2.999818 | 1206.999 | 209
8 | 1.005772 | 3.295099 | 2.748871088 | 3.849460125 | 0.000913352 | -2.999826 | 1205 | 208
9 | 1.004108 | 3.295036 | 2.744624 | 3.849696 | 0.0009178336 | -2.999815 | 1204 | 207
10 | 1.003271 | 3.295486 | 2.745128 | 3.849875 | 0.0009183267 | -2.999817 | 1203.001 | 206
11 | 1.00244 | 3.296055 | 2.749301 | 3.850035 | 0.000916515 | -2.999809 | 1201 | 205
12 | 1.000769 | 3.296341 | 2.748686 | 3.849901 | 0.0009176793 | -2.999818 | 1200 | 204
13 | 0.999939 | 3.296452 | 2.747633 | 3.850368 | 0.000919712 | -2.99981 | 1199 | 203
14 | 0.999103 | 3.296622 | 2.746827 | 3.850084 | 0.0009209154 | -2.999814 | 1198.001 | 202
15 | 0.9982718 | 3.296746 | 2.746305 | 3.85013 | 0.0009221599 | -2.999814 | 1196.999 | 201
16 | 0.9974378 | 3.296796 | 2.745235 | 3.85017 | 0.0009238589 | -2.99981 | 1195.999 | 200
17 | 0.9966031 | 3.296863 | 2.744869 | 3.850149 | 0.0009249215 | -2.999814 | 1194.999 | 199
18 | 0.9957712 | 3.296881 | 2.743892 | 3.850149 | 0.0009265131 | -2.999809 | 1194 | 198
19 | 0.994937 | 3.297007 | 2.744689 | 3.850243 | 0.0009267007 | -2.999816 | 1193 | 197
20 | 0.9941059 | 3.297128 | 2.745105 | 3.850223 | 0.0009271125 | -2.999811 | 1192 | 196
21 | 0.993271 | 3.297203 | 2.745688 | 3.850271225 | 0.000927442 | -2.999814 | 1191 | 195
22 | 0.9924384 | 3.297494 | 2.747458 | 3.850708 | 0.0009271008 | -2.999807 | 1190 | 194
23 | 0.9916029 | 3.298131 | 2.74772 | 3.850886 | 0.0009270305 | -2.999812 | 1190 | 193
24 | 0.9916046 | 3.297986 | 2.747495 | 3.850741 | 0.0009278766 | -2.999805 | 1189 | 192
25 | 0.990769 | 3.297842 | 2.747142 | 3.850974 | 0.000929151 | -2.999805 | 1188 | 191
26 | 0.9899357 | 3.297849 | 2.74817 | 3.850516 | 0.000928683 | -2.999806 | 1187 | 190
27 | 0.9891027 | 3.298506 | 2.748846 | 3.851431 | 0.0009288843 | -2.999812 | 1187 | 189
28 | 0.9891046 | 3.298531 | 2.746599 | 3.851654 | 0.0009309644 | -2.999817 | 1187 | 188
29 | 0.9891064 | 3.298023 | 2.74589 | 3.850793 | 0.0009316221 | -2.99981 | 1186 | 187
30 | 0.9882705 | 3.297856 | 2.745949 | 3.850964 | 0.0009325023 | -2.999804 | 1185 | 186
31 | 0.9874354 | 3.297693 | 2.746675 | 3.850537 | 0.0009323153 | -2.999805 | 1184 | 185
32 | 0.9866022 | 3.297412 | 2.745724 | 3.850338 | 0.0009337403 | -2.999804 | 1183 | 184
33 | 0.9857688 | 3.297191 | 2.745714 | 3.850161 | 0.0009343879 | -2.999805 | 1182 | 183
34 | 0.9849362 | 3.296986 | 2.746027 | 3.85037 | 0.0009350908 | -2.999807 | 1181.001 | 182
35 | 0.9841037 | 3.296739 | 2.74602 | 3.850250721 | 0.0009357895 | -2.999803 | 1179.999 | 181
36 | 0.9832684 | 3.296389 | 2.744937 | 3.850021 | 0.0009373064 | -2.999804 | 1179 | 180
37 | 0.9824362 | 3.296164 | 2.74425 | 3.849987 | 0.0009386561 | -2.9998 | 1178 | 179
38 | 0.9816014 | 3.296618 | 2.749127 | 3.850127 | 0.000935429 | -2.999798 | 1176.999 | 178
39 | 0.9807668 | 3.296713 | 2.743614 | 3.850322485 | 0.0009394798 | -2.999797 | 1178.001 | 177
40 | 0.9816015 | 3.296718 | 2.745022 | 3.850686 | 0.0009393922 | -2.999801 | 1176.999 | 176
41 | 0.9807676 | 3.296691 | 2.746078 | 3.850664 | 0.0009392741 | -2.999799 | 1176 | 175
42 | 0.9799345 | 3.29652 | 2.747161 | 3.850178 | 0.0009387372 | -2.999802 | 1175 | 174
43 | 0.9791021 | 3.296371 | 2.747214 | 3.850098 | 0.0009394245 | -2.9998 | 1174 | 173
44 | 0.9782684 | 3.296241 | 2.748102 | 3.850466 | 0.0009397821 | -2.999801 | 1173 | 172
45 | 0.9774353 | 3.293759 | 2.746437 | 3.847518 | 0.0009386886 | -2.999788 | 1173 | 171
46 | 0.9774311 | 3.295336 | 2.748277 | 3.84939 | 0.0009379144 | -2.999791 | 1174.001 | 170
47 | 0.9782663 | 3.295374 | 2.749323 | 3.849934 | 0.0009382872 | -2.999784 | 1173 | 169
48 | 0.9774297 | 3.295194 | 2.749472 | 3.849555 | 0.0009386372 | -2.999785 | 1172 | 168
49 | 0.9765968 | 3.295005 | 2.749807 | 3.849793 | 0.0009393562 | -2.999788 | 1171 | 167
50 | 0.9757645 | 3.294568 | 2.744845 | 3.849529 | 0.000943368 | -2.999787 | 1171 | 166
51 | 0.975764 | 3.29484 | 2.7484 | 3.849662 | 0.0009412493 | -2.999791 | 1170 | 165
52 | 0.9749319 | 3.29458 | 2.744005 | 3.849765 | 0.000945094 | -2.999789 | 1170 | 164
53 | 0.9749314 | 3.295043 | 2.749225 | 3.849879 | 0.0009415349 | -2.99979 | 1169 | 163
54 | 0.9740984 | 3.294761 | 2.749342 | 3.850207 | 0.0009425219 | -2.999786 | 1168 | 162
55 | 0.9732637 | 3.294508 | 2.746409 | 3.849933 | 0.0009447977 | -2.999791 | 1168 | 161
56 | 0.9732655 | 3.294564 | 2.746537 | 3.850052 | 0.0009447905 | -2.99979 | 1168 | 160
57 | 0.9732652 | 3.294338 | 2.743767 | 3.8502 | 0.0009472886 | -2.999792 | 1168 | 159
58 | 0.9732656 | 3.294198 | 2.748059 | 3.849949 | 0.0009450171 | -2.999789 | 1166.001 | 158
59 | 0.971599 | 3.293301 | 2.746287 | 3.849316 | 0.0009468061 | -2.99979 | 1165.001 | 157
60 | 0.9707659 | 3.292836 | 2.746059 | 3.848988533 | 0.0009475333 | -2.999783 | 1164.001 | 156
61 | 0.9699305 | 3.292545 | 2.747119 | 3.849125 | 0.0009475543 | -2.999788 | 1163.001 | 155
62 | 0.9690988 | 3.292075 | 2.746643 | 3.848878 | 0.000948568 | -2.999786 | 1161.999 | 154
63 | 0.9682637 | 3.291799 | 2.747501 | 3.848313 | 0.0009481585 | -2.999788 | 1160.999 | 153
64 | 0.967431 | 3.291615 | 2.749316 | 3.848081 | 0.0009472106 | -2.999782 | 1160 | 152
65 | 0.9665969 | 3.291 | 2.744806 | 3.847954 | 0.0009509898 | -2.999784 | 1160 | 151
66 | 0.9665974 | 3.290914 | 2.744177 | 3.848443 | 0.0009519531 | -2.999787 | 1160 | 150
67 | 0.9665982 | 3.291381 | 2.748518 | 3.848706 | 0.0009492577 | -2.999782 | 1158.999 | 149
68 | 0.9657627 | 3.290926 | 2.745371 | 3.848493 | 0.0009517875 | -2.999783 | 1159 | 148
69 | 0.9657636 | 3.291135 | 2.745489 | 3.848276 | 0.0009514989 | -2.999788 | 1159 | 147
70 | 0.9657653 | 3.291242 | 2.745969 | 3.848779 | 0.0009515186 | -2.99979 | 1159 | 146
71 | 0.9657659 | 3.29145 | 2.747571 | 3.848549 | 0.0009499388 | -2.999787 | 1158.999 | 145
72 | 0.9657641 | 3.290617 | 2.746018 | 3.848037 | 0.0009516572 | -2.999785 | 1158 | 144
73 | 0.9649312 | 3.289915 | 2.74594 | 3.847522 | 0.0009521021 | -2.999786 | 1157 | 143
74 | 0.9640979 | 3.289724 | 2.74788 | 3.847319603 | 0.0009510727 | -2.999787 | 1156 | 142
75 | 0.9632652 | 3.289067 | 2.744115 | 3.847054 | 0.0009540991 | -2.999788 | 1156 | 141
76 | 0.9632653 | 3.288755 | 2.744612 | 3.846681 | 0.0009541728 | -2.999788 | 1155 | 140
77 | 0.9624321 | 3.288622 | 2.747064 | 3.846445 | 0.00095267 | -2.999785 | 1154 | 139
78 | 0.9615978 | 3.288199 | 2.747205019 | 3.846557 | 0.0009534707 | -2.999784 | 1153 | 138
79 | 0.9607642 | 3.287621 | 2.743613 | 3.845964 | 0.0009560722 | -2.999785 | 1153 | 137
80 | 0.9607644 | 3.287396 | 2.745281 | 3.846136 | 0.0009556039 | -2.99978 | 1152 | 136
81 | 0.9599294 | 3.287174 | 2.746842 | 3.845559 | 0.0009545763 | -2.999785 | 1151 | 135
82 | 0.9590978 | 3.286953 | 2.745469 | 3.845874548 | 0.0009560433 | -2.999786 | 1151 | 134
83 | 0.959098 | 3.287308 | 2.747799 | 3.845705 | 0.0009538712 | -2.999786 | 1151 | 133
84 | 0.9590983 | 3.286653 | 2.746163 | 3.845371 | 0.0009558327 | -2.999781 | 1150.001 | 132
85 | 0.9582642 | 3.286443 | 2.748328 | 3.845127 | 0.0009545676 | -2.999781 | 1149.001 | 131
86 | 0.9574306 | 3.285875 | 2.744241 | 3.84493 | 0.000957954 | -2.999784 | 1149 | 130
87 | 0.9574309 | 3.285626 | 2.745955 | 3.845058 | 0.0009574079 | -2.999782 | 1148 | 129
88 | 0.9565969 | 3.285476 | 2.748576 | 3.844382 | 0.0009553675 | -2.999776 | 1147 | 128
89 | 0.9557617 | 3.285036 | 2.748873 | 3.844023 | 0.0009556289 | -2.999781 | 1146 | 127
90 | 0.9549299 | 3.282292 | 2.749840498 | 3.841653 | 0.0009527146 | -2.999773 | 1146.002 | 126
91 | 0.9549292 | 3.283099 | 2.743993 | 3.84313 | 0.0009574359 | -2.999775 | 1148.001 | 125
92 | 0.9565955 | 3.283289 | 2.749832 | 3.84304142 | 0.0009539341 | -2.999772 | 1146.001 | 124
93 | 0.9549279 | 3.282592 | 2.744005 | 3.842857 | 0.0009588594 | -2.999774 | 1146 | 123
94 | 0.9549278 | 3.282461 | 2.745819 | 3.842313 | 0.0009576356 | -2.99978 | 1145 | 122
95 | 0.954097 | 3.28227 | 2.743698 | 3.842702 | 0.0009598297 | -2.99977 | 1144.999 | 121
96 | 0.9540933 | 3.290514 | 2.743441 | 3.84823 | 0.0009532256 | -2.999816 | 1159 | 120
97 | 0.9657742 | 3.29502 | 2.744909 | 3.852515 | 0.0009507358 | -2.999801 | 1165 | 119
98 | 0.9707687 | 3.290076 | 2.744935 | 3.848624 | 0.0009539243 | -2.999785 | 1156.999 | 118
99 | 0.964097 | 3.288268 | 2.746148 | 3.847449 | 0.0009543323 | -2.999772 | 1154.001 | 117
100 | 0.9615944 | 3.285808 | 2.749751 | 3.845061 | 0.0009532728 | -2.999772 | 1149 | 116
101 | 0.9574272 | 3.284191 | 2.746997118 | 3.844338 | 0.0009567057 | -2.999776 | 1147 | 115
102 | 0.9557616 | 3.28346 | 2.748961 | 3.843625 | 0.0009560377 | -2.999774 | 1145 | 114
103 | 0.9540951 | 3.282933 | 2.748905 | 3.843184 | 0.0009565375 | -2.999768 | 1144 | 113
104 | 0.9532599 | 3.282403 | 2.748875 | 3.842337 | 0.0009566591 | -2.999762 | 1143 | 112
105 | 0.9524247 | 3.28196 | 2.748904 | 3.841984272 | 0.0009571629 | -2.999764 | 1142 | 111
106 | 0.951592 | 3.281584 | 2.749523 | 3.84208 | 0.0009575431 | -2.999763 | 1141 | 110
107 | 0.9507585 | 3.281097 | 2.749329 | 3.841315 | 0.0009578816 | -2.999765 | 1140 | 109
108 | 0.9499259 | 3.2807 | 2.749481 | 3.841023 | 0.0009583346 | -2.999765 | 1138.999 | 108
109 | 0.9490915 | 3.280277 | 2.749362 | 3.841166 | 0.0009594059 | -2.999772 | 1137.999 | 107
110 | 0.9482604 | 3.279597 | 2.744381 | 3.840546 | 0.0009632386 | -2.999771 | 1137.999 | 106
111 | 0.9482602 | 3.279483 | 2.746052 | 3.840387 | 0.0009624756 | -2.999772 | 1137 | 105
112 | 0.947428 | 3.28343 | 2.749838 | 3.843475 | 0.0009576503 | -2.999778 | 1142 | 104
113 | 0.9515966 | 3.285622 | 2.746924 | 3.845133543 | 0.0009582978 | -2.999785 | 1146.001 | 103
114 | 0.9549321 | 3.28652 | 2.747239 | 3.84627 | 0.0009581776 | -2.999787 | 1147.001 | 102
115 | 0.955766 | 3.286862 | 2.748541 | 3.846197 | 0.0009569799 | -2.999786 | 1147.001 | 101
116 | 0.9557657 | 3.284314 | 2.744806 | 3.844501 | 0.0009612708 | -2.999773 | 1144 | 100
117 | 0.9532615 | 3.283741 | 2.748096 | 3.843926 | 0.0009595706 | -2.999775 | 1142 | 99
118 | 0.9515957 | 3.28298 | 2.74557 | 3.843507 | 0.0009622586 | -2.999775 | 1141 | 98
119 | 0.9507621 | 3.282621 | 2.745904 | 3.843632 | 0.0009629193 | -2.999774 | 1140 | 97
120 | 0.9499287 | 3.282248 | 2.746014 | 3.842968 | 0.0009630851 | -2.999772 | 1139 | 96
121 | 0.9490948 | 3.282119 | 2.747497797 | 3.842866 | 0.0009625378 | -2.999779 | 1138 | 95
122 | 0.9482635 | 3.281728 | 2.747243166 | 3.842629 | 0.0009634002 | -2.999777 | 1137 | 94
123 | 0.9474296 | 3.281369 | 2.747263 | 3.842448 | 0.0009640712 | -2.999776 | 1136 | 93
124 | 0.9465961 | 3.281006 | 2.747108 | 3.842614 | 0.0009652029 | -2.999779 | 1135 | 92
125 | 0.9457637 | 3.28066 | 2.74663 | 3.842019558 | 0.0009659517 | -2.999775 | 1134 | 91
126 | 0.9449291 | 3.280325 | 2.746249 | 3.841759 | 0.0009669117 | -2.999773 | 1133 | 90
127 | 0.944095 | 3.279933 | 2.745636 | 3.841479 | 0.0009680593 | -2.99978 | 1132 | 89
128 | 0.943264 | 3.279979 | 2.747764 | 3.841878 | 0.0009673856 | -2.999776 | 1131.001 | 88
129 | 0.9424304 | 3.279701 | 2.747223 | 3.841326952 | 0.0009682338 | -2.999772 | 1130 | 87
130 | 0.941595 | 3.279385 | 2.747249 | 3.841143 | 0.0009689054 | -2.999781 | 1129 | 86
131 | 0.9407642 | 3.27897 | 2.746121 | 3.841343 | 0.0009709408 | -2.999775 | 1128.001 | 85
132 | 0.9399299 | 3.278477 | 2.745205164 | 3.840623 | 0.000971977 | -2.999776 | 1126.999 | 84
133 | 0.9390962 | 3.278158 | 2.744893074 | 3.840956 | 0.0009734123 | -2.99978 | 1126 | 83
134 | 0.9382649 | 3.278173 | 2.749948 | 3.840721 | 0.0009704387 | -2.999777 | 1124 | 82
135 | 0.9365973 | 3.276097 | 2.749825 | 3.838824749 | 0.0009679999 | -2.999767 | 1124.999 | 81
136 | 0.9374267 | 3.27694 | 2.74895 | 3.839939 | 0.0009706304 | -2.999765 | 1124 | 80
137 | 0.9365936 | 3.276546 | 2.748876 | 3.839324 | 0.0009718788 | -2.999768 | 1122 | 79
138 | 0.934928 | 3.275819 | 2.743897 | 3.839125 | 0.0009770101 | -2.99977 | 1121 | 78
139 | 0.9340951 | 3.275922 | 2.748849 | 3.838991 | 0.0009742109 | -2.999769 | 1119 | 77
140 | 0.9324282 | 3.275615 | 2.74343 | 3.83952 | 0.000979526 | -2.999773 | 1119 | 76
141 | 0.9324294 | 3.275829 | 2.749355 | 3.839031 | 0.0009755381 | -2.99977 | 1117 | 75
142 | 0.9307618 | 3.275455 | 2.748155 | 3.838838 | 0.000977314 | -2.999774 | 1116.001 | 74
143 | 0.9299306 | 3.275118 | 2.747461319 | 3.838675 | 0.0009786663 | -2.999771 | 1115.001 | 73
144 | 0.9290963 | 3.274499 | 2.744747 | 3.838839 | 0.0009821279 | -2.999773 | 1114.001 | 72
145 | 0.9282638 | 3.274099 | 2.743314 | 3.838229 | 0.0009837502 | -2.999772 | 1113.002 | 71
146 | 0.9274308 | 3.274001 | 2.747547 | 3.83803 | 0.000981533 | -2.999769 | 1111 | 70
147 | 0.9257616 | 3.273573 | 2.746961 | 3.837812 | 0.0009827492 | -2.999772 | 1109.999 | 69
148 | 0.9249292 | 3.273055 | 2.744983 | 3.837605 | 0.0009852325 | -2.999766 | 1108.999 | 68
149 | 0.9240941 | 3.272942 | 2.749789 | 3.837805 | 0.0009828514 | -2.99977 | 1106.999 | 67
150 | 0.9224288 | 3.272469 | 2.747895 | 3.837201 | 0.0009849063 | -2.999767 | 1106 | 66
151 | 0.9215952 | 3.27197 | 2.746162 | 3.837429 | 0.0009907593 | -2.99977 | 1101.444 | 65
152 | 0.9178 | 3.271793 | 2.749753 | 3.837156 | 0.0009858592 | -2.999766 | 1103 | 64
153 | 0.9190951 | 3.270939 | 2.745518 | 3.836865 | 0.0009903332 | -2.999772 | 1102 | 63
154 | 0.9182636 | 3.27082 | 2.749555 | 3.836612 | 0.0009882336 | -2.99977 | 1100 | 62
155 | 0.9165965 | 3.270111 | 2.745908 | 3.835975 | 0.0009918717 | -2.999768 | 1099 | 61
156 | 0.9157623 | 3.269484 | 2.743435 | 3.835726 | 0.0009948006 | -2.999766 | 1098 | 60
157 | 0.9149286 | 3.269842 | 2.749885 | 3.836143 | 0.0009911118 | -2.999764 | 1096 | 59
158 | 0.9132613 | 3.272056 | 2.746528 | 3.837513 | 0.0009927076 | -2.999775 | 1099 | 58
159 | 0.9157645 | 3.273558 | 2.748797 | 3.839217186 | 0.0009912905 | -2.999778 | 1100.001 | 57
160 | 0.9165995 | 3.273181 | 2.743682 | 3.838805 | 0.0009955669 | -2.999777 | 1100 | 56
161 | 0.9165986 | 3.277411 | 2.747512 | 3.841463089 | 0.0009900011 | -2.999799 | 1105 | 55
162 | 0.9207717 | 3.279544 | 2.743653 | 3.84401 | 0.0009931004 | -2.999793 | 1108.001 | 54
163 | 0.9232708 | 3.273257 | 2.745898 | 3.83989 | 0.0009972577 | -2.999778 | 1097.001 | 53
164 | 0.9140997 | 3.268959 | 2.746118 | 3.836586 | 0.001000429 | -2.999777 | 1090 | 52
165 | 0.908266 | 3.266783 | 2.745181 | 3.835029 | 0.001003543 | -2.999774 | 1086 | 51
166 | 0.9049319 | 3.265235 | 2.744013 | 3.833616 | 0.001006096 | -2.999766 | 1083 | 50
167 | 0.9024296 | 3.264266 | 2.745214 | 3.833465 | 0.00100764 | -2.999766 | 1080 | 49
168 | 0.8999298 | 3.263172 | 2.746571 | 3.832764864 | 0.001008536 | -2.999768 | 1077.001 | 48
169 | 0.8974313 | 3.262232 | 2.748242 | 3.831612 | 0.001008725 | -2.999772 | 1073.999 | 47
170 | 0.8949316 | 3.26118 | 2.749949 | 3.83092 | 0.00100931 | -2.999768 | 1071 | 46
171 | 0.8924313 | 3.260042 | 2.746501 | 3.830383 | 0.001013921 | -2.999764 | 1069 | 45
172 | 0.8907635 | 3.259195 | 2.748442 | 3.830269 | 0.001014847 | -2.999771 | 1066 | 44
173 | 0.8882655 | 3.257942 | 2.744856 | 3.82925 | 0.001019167 | -2.999771 | 1064 | 43
174 | 0.886599 | 3.257514 | 2.749233 | 3.828965 | 0.001017656 | -2.99977 | 1061 | 42
175 | 0.8840988 | 3.256431 | 2.746865 | 3.828342 | 0.001021225 | -2.999768 | 1059 | 41
176 | 0.8824315 | 3.258822 | 2.748447 | 3.830154 | 0.001019516 | -2.999771 | 1061.001 | 40
177 | 0.8840998 | 3.25897 | 2.749986887 | 3.830311 | 0.001019173 | -2.999778 | 1060.001 | 39
178 | 0.8832684 | 3.258864 | 2.748522 | 3.830492 | 0.00102169 | -2.999777 | 1059 | 38
179 | 0.8824341 | 3.256786 | 2.747379303 | 3.82941 | 0.001025621 | -2.999772 | 1055 | 37
180 | 0.8791002 | 3.24989 | 2.744776 | 3.825923 | 0.001024784 | -2.999759 | 1055 | 36
181 | 0.8790962 | 3.250991 | 2.749251 | 3.825948 | 0.001022504 | -2.999763 | 1052.999 | 35
182 | 0.87743 | 3.25031 | 2.749779 | 3.825026989 | 0.001024044 | -2.999757 | 1050.001 | 34
183 | 0.8749301 | 3.24936 | 2.747004 | 3.824616 | 0.001028256 | -2.999761 | 1048 | 33
184 | 0.8732636 | 3.248522 | 2.745888 | 3.824181 | 0.001030872 | -2.999762 | 1046.001 | 32
185 | 0.8715983 | 3.24799 | 2.749599 | 3.824219 | 0.001030316 | -2.99976 | 1043 | 31
186 | 0.8690969 | 3.247019 | 2.744534 | 3.823894 | 0.001035854 | -2.999766 | 1042.001 | 30
187 | 0.868266 | 3.246416 | 2.74471 | 3.823172 | 0.001036982 | -2.999765 | 1040 | 29
188 | 0.8665993 | 3.246295 | 2.747982 | 3.823081 | 0.00103574 | -2.999758 | 1038 | 28
189 | 0.8649306 | 3.24551 | 2.746839 | 3.822732 | 0.001038506 | -2.999762 | 1036 | 27
190 | 0.8632652 | 3.246366 | 2.744801 | 3.823935 | 0.00104063 | -2.999765 | 1037 | 26
191 | 0.8640994 | 3.246704 | 2.745509 | 3.824619 | 0.001041612 | -2.999759 | 1036 | 25
192 | 0.8632643 | 3.244265 | 2.747674 | 3.822783947 | 0.001042784 | -2.999756 | 1031 | 24
193 | 0.8590968 | 3.242832 | 2.746688 | 3.821494 | 0.001045531 | -2.999761 | 1028.001 | 23
194 | 0.8565993 | 3.241674 | 2.7473 | 3.820836 | 0.001047351 | -2.999757 | 1025.001 | 22
195 | 0.8540982 | 3.240759 | 2.748831749 | 3.8202 | 0.001048305 | -2.999747 | 1022 | 21
196 | 0.8515951 | 3.239794 | 2.749758482 | 3.819565 | 0.001049859 | -2.999757 | 1019 | 20
197 | 0.8490981 | 3.238253 | 2.745625 | 3.81938 | 0.001055807 | -2.999751 | 1017 | 19
198 | 0.8474298 | 3.237581 | 2.748481 | 3.818436 | 0.001055183 | -2.999757 | 1014 | 18
199 | 0.8449316 | 3.236188 | 2.744551 | 3.817941 | 0.001060662 | -2.99975 | 1012 | 17
200 | 0.843263 | 3.235286 | 2.746668 | 3.817359 | 0.00106114 | -2.999754 | 1009.001 | 16
201 | 0.8407649 | 3.234352 | 2.747646 | 3.8174 | 0.001063373 | -2.999754 | 1006.001 | 15
202 | 0.8382652 | 3.233176 | 2.748192 | 3.816743 | 0.001065355 | -2.999755 | 1002.999 | 14
203 | 0.8357645 | 3.232062 | 2.748696 | 3.815736 | 0.001067039 | -2.999763 | 1000 | 13
204 | 0.8332678 | 3.230745 | 2.744504 | 3.815235 | 0.001072876 | -2.999758 | 998.0001 | 12
205 | 0.8315996 | 3.229982 | 2.74703 | 3.814783 | 0.001073119 | -2.999756 | 994.9999 | 11
206 | 0.8290992 | 3.231629 | 2.748644 | 3.81604 | 0.001071683 | -2.999759 | 996 | 10
207 | 0.8299333 | 3.231603 | 2.744956 | 3.816976 | 0.001076326 | -2.999763 | 996 | 9
208 | 0.8299344 | 3.230875 | 2.746445179 | 3.816661 | 0.00107776 | -2.999759 | 992.9998 | 8
209 | 0.8274334 | 3.23005 | 2.746699 | 3.815688 | 0.001078698 | -2.999757 | 990.9997 | 7
210 | 0.8257663 | 3.228187 | 2.746459 | 3.814912 | 0.001082527 | -2.999752 | 986.9995 | 6
211 | 0.8224316 | 3.225521 | 2.748768 | 3.813617 | 0.001085473 | -2.99975 | 981.0001 | 5
212 | 0.8174319 | 3.223102 | 2.749183 | 3.811664 | 0.001088607 | -2.999748 | 976.0008 | 4
213 | 0.8132657 | 3.221582 | 2.74716 | 3.811051 | 0.001093413 | -2.999747 | 973.0007 | 3
214 | 0.8107656 | 3.220349 | 2.74977 | 3.810903 | 0.001095082 | -2.999748 | 968.9994 | 2
215 | 0.8074317 | 3.218545 | 2.746906 | 3.81022 | 0.001100739 | -2.999749 | 965.9993 | 1
216 | 0.8049322 | 3.217238 | 2.748619 | 3.808997 | 0.001102265 | -2.999746 | 962 | 0